## Sheet1
| cfb12_Banpu | cfb12_Logplus | cfb12_Spot1 | cfb12_%S | cfb12_%Ash | cfb12_GCV | cfb12_SiO2 | cfb12_Al2O3 | cfb12_Fe2O3 | cfb12_CaO | cfb12_MgO | cfb12_Na2O | cfb12_K2O | cfb12_TiO2 | cfb12_%S dry | cfb12_B/A | cfb12_Slacking | cfb12_Fouling | cfb3_Banpu | cfb3_Logplus | cfb3_Spot1 | cfb3_%S | cfb3_%Ash | cfb3_GCV | cfb3_SiO2 | cfb3_Al2O3 | cfb3_Fe2O3 | cfb3_CaO | cfb3_MgO | cfb3_Na2O | cfb3_K2O | cfb3_TiO2 | cfb3_%S dry | cfb3_B/A | cfb3_Slacking | cfb3_Fouling | cfb12_coal_use_total | cfb3_coal_use_total | coal_aval_Banpu | cfb12_coal_use_Banpu | cfb3_coal_use_Banpu | coal_use_Banpu | day_remain_Banpu | coal_aval_Logplus | cfb12_coal_use_Logplus | cfb3_coal_use_Logplus | coal_use_Logplus | day_remain_Logplus | coal_aval_Spot1 | cfb12_coal_use_Spot1 | cfb3_coal_use_Spot1 | coal_use_Spot1 | day_remain_Spot1 | day_remain
0 | 40 | 60 | 0 | 0.4088425 | 4.975481 | 5389.805 | 39.648 | 18.05 | 11.916 | 12.758 | 4.588 | 1.482 | 1.288 | 0.698 | 0.5218713 | 0.5485307 | 0.2862625 | 0.8129225 | 10 | 0 | 90 | 0.4220716 | 4.789133 | 5046.852 | 41.28 | 13.631 | 11.556 | 15.224 | 2.842 | 2.115 | 0.808 | 0.551 | 0.5782852 | 0.5867982 | 0.3393367 | 1.241078 | 2487.356 | 1319.481 | 30811 | 994.9424 | 131.9481 | 1126.891 | 27.34161 | 36262 | 1492.414 | 0 | 1492.414 | 24.29755 | 33158 | 0 | 1187.533 | 1187.533 | 27.92175 | 24.29755
1 | 40 | 60 | 0 | 0.4088425 | 4.975481 | 5389.805 | 39.648 | 18.05 | 11.916 | 12.758 | 4.588 | 1.482 | 1.288 | 0.698 | 0.5218713 | 0.5485307 | 0.2862625 | 0.8129225 | 20 | 0 | 80 | 0.4118558 | 4.700757 | 5015.549 | 41.74 | 13.692 | 11.892 | 14.358 | 3.154 | 1.99 | 0.856 | 0.552 | 0.5654484 | 0.5760574 | 0.3257308 | 1.146354 | 2487.356 | 1327.716 | 30811 | 994.9424 | 265.5433 | 1260.486 | 24.44375 | 36262 | 1492.414 | 0 | 1492.414 | 24.29755 | 33158 | 0 | 1062.173 | 1062.173 | 31.21714 | 24.29755
2 | 40 | 60 | 0 | 0.4088425 | 4.975481 | 5389.805 | 39.648 | 18.05 | 11.916 | 12.758 | 4.588 | 1.482 | 1.288 | 0.698 | 0.5218713 | 0.5485307 | 0.2862625 | 0.8129225 | 0 | 0 | 100 | 0.4322875 | 4.877508 | 5078.155 | 40.82 | 13.57 | 11.22 | 16.09 | 2.53 | 2.24 | 0.76 | 0.55 | 0.591122 | 0.597743 | 0.353339 | 1.338944 | 2487.356 | 1311.348 | 30811 | 994.9424 | 0 | 994.9424 | 30.96762 | 36262 | 1492.414 | 0 | 1492.414 | 24.29755 | 33158 | 0 | 1311.348 | 1311.348 | 25.28544 | 24.29755
3 | 40 | 60 | 0 | 0.4088425 | 4.975481 | 5389.805 | 39.648 | 18.05 | 11.916 | 12.758 | 4.588 | 1.482 | 1.288 | 0.698 | 0.5218713 | 0.5485307 | 0.2862625 | 0.8129225 | 0 | 10 | 90 | 0.4351906 | 4.952754 | 5150.965 | 40.318 | 14.276 | 11.112 | 16.112 | 2.665 | 2.197 | 0.816 | 0.574 | 0.5881381 | 0.5963965 | 0.3507635 | 1.310283 | 2487.356 | 1292.811 | 30811 | 994.9424 | 0 | 994.9424 | 30.96762 | 36262 | 1492.414 | 129.2811 | 1621.695 | 22.36056 | 33158 | 0 | 1163.53 | 1163.53 | 28.49776 | 22.36056
4 | 30 | 70 | 0 | 0.4219615 | 5.139103 | 5493.918 | 38.686 | 18.695 | 11.472 | 13.646 | 4.411 | 1.564 | 1.296 | 0.721 | 0.5317242 | 0.5574507 | 0.29641 | 0.8718529 | 10 | 0 | 90 | 0.4220716 | 4.789133 | 5046.852 | 41.28 | 13.631 | 11.556 | 15.224 | 2.842 | 2.115 | 0.808 | 0.551 | 0.5782852 | 0.5867982 | 0.3393367 | 1.241078 | 2440.219 | 1319.481 | 30811 | 732.0657 | 131.9481 | 864.0138 | 35.66031 | 36262 | 1708.153 | 0 | 1708.153 | 21.22877 | 33158 | 0 | 1187.533 | 1187.533 | 27.92175 | 21.22877
5 | 30 | 70 | 0 | 0.4219615 | 5.139103 | 5493.918 | 38.686 | 18.695 | 11.472 | 13.646 | 4.411 | 1.564 | 1.296 | 0.721 | 0.5317242 | 0.5574507 | 0.29641 | 0.8718529 | 0 | 0 | 100 | 0.4322875 | 4.877508 | 5078.155 | 40.82 | 13.57 | 11.22 | 16.09 | 2.53 | 2.24 | 0.76 | 0.55 | 0.591122 | 0.597743 | 0.353339 | 1.338944 | 2440.219 | 1311.348 | 30811 | 732.0657 | 0 | 732.0657 | 42.08775 | 36262 | 1708.153 | 0 | 1708.153 | 21.22877 | 33158 | 0 | 1311.348 | 1311.348 | 25.28544 | 21.22877
6 | 30 | 70 | 0 | 0.4219615 | 5.139103 | 5493.918 | 38.686 | 18.695 | 11.472 | 13.646 | 4.411 | 1.564 | 1.296 | 0.721 | 0.5317242 | 0.5574507 | 0.29641 | 0.8718529 | 20 | 0 | 80 | 0.4118558 | 4.700757 | 5015.549 | 41.74 | 13.692 | 11.892 | 14.358 | 3.154 | 1.99 | 0.856 | 0.552 | 0.5654484 | 0.5760574 | 0.3257308 | 1.146354 | 2440.219 | 1327.716 | 30811 | 732.0657 | 265.5433 | 997.609 | 30.88485 | 36262 | 1708.153 | 0 | 1708.153 | 21.22877 | 33158 | 0 | 1062.173 | 1062.173 | 31.21714 | 21.22877
7 | 30 | 70 | 0 | 0.4219615 | 5.139103 | 5493.918 | 38.686 | 18.695 | 11.472 | 13.646 | 4.411 | 1.564 | 1.296 | 0.721 | 0.5317242 | 0.5574507 | 0.29641 | 0.8718529 | 0 | 10 | 90 | 0.4351906 | 4.952754 | 5150.965 | 40.318 | 14.276 | 11.112 | 16.112 | 2.665 | 2.197 | 0.816 | 0.574 | 0.5881381 | 0.5963965 | 0.3507635 | 1.310283 | 2440.219 | 1292.811 | 30811 | 732.0657 | 0 | 732.0657 | 42.08775 | 36262 | 1708.153 | 129.2811 | 1837.434 | 19.73513 | 33158 | 0 | 1163.53 | 1163.53 | 28.49776 | 19.73513
8 | 20 | 80 | 0 | 0.4350805 | 5.302725 | 5598.031 | 37.724 | 19.34 | 11.028 | 14.534 | 4.234 | 1.646 | 1.304 | 0.744 | 0.5415771 | 0.5664614 | 0.3067825 | 0.9323954 | 0 | 0 | 100 | 0.4322875 | 4.877508 | 5078.155 | 40.82 | 13.57 | 11.22 | 16.09 | 2.53 | 2.24 | 0.76 | 0.55 | 0.591122 | 0.597743 | 0.353339 | 1.338944 | 2394.835 | 1311.348 | 30811 | 478.9671 | 0 | 478.9671 | 64.32801 | 36262 | 1915.868 | 0 | 1915.868 | 18.92719 | 33158 | 0 | 1311.348 | 1311.348 | 25.28544 | 18.92719
9 | 20 | 80 | 0 | 0.4350805 | 5.302725 | 5598.031 | 37.724 | 19.34 | 11.028 | 14.534 | 4.234 | 1.646 | 1.304 | 0.744 | 0.5415771 | 0.5664614 | 0.3067825 | 0.9323954 | 10 | 0 | 90 | 0.4220716 | 4.789133 | 5046.852 | 41.28 | 13.631 | 11.556 | 15.224 | 2.842 | 2.115 | 0.808 | 0.551 | 0.5782852 | 0.5867982 | 0.3393367 | 1.241078 | 2394.835 | 1319.481 | 30811 | 478.9671 | 131.9481 | 610.9152 | 50.43417 | 36262 | 1915.868 | 0 | 1915.868 | 18.92719 | 33158 | 0 | 1187.533 | 1187.533 | 27.92175 | 18.92719
10 | 20 | 80 | 0 | 0.4350805 | 5.302725 | 5598.031 | 37.724 | 19.34 | 11.028 | 14.534 | 4.234 | 1.646 | 1.304 | 0.744 | 0.5415771 | 0.5664614 | 0.3067825 | 0.9323954 | 20 | 0 | 80 | 0.4118558 | 4.700757 | 5015.549 | 41.74 | 13.692 | 11.892 | 14.358 | 3.154 | 1.99 | 0.856 | 0.552 | 0.5654484 | 0.5760574 | 0.3257308 | 1.146354 | 2394.835 | 1327.716 | 30811 | 478.9671 | 265.5433 | 744.5103 | 41.38425 | 36262 | 1915.868 | 0 | 1915.868 | 18.92719 | 33158 | 0 | 1062.173 | 1062.173 | 31.21714 | 18.92719
11 | 0 | 70 | 30 | 0.4526092 | 5.40423 | 5587.827 | 37.306 | 18.512 | 10.464 | 16.244 | 3.475 | 1.939 | 1.152 | 0.718 | 0.5702347 | 0.5885454 | 0.335609 | 1.141189 | 20 | 0 | 80 | 0.4118558 | 4.700757 | 5015.549 | 41.74 | 13.692 | 11.892 | 14.358 | 3.154 | 1.99 | 0.856 | 0.552 | 0.5654484 | 0.5760574 | 0.3257308 | 1.146354 | 2399.209 | 1327.716 | 30811 | 0 | 265.5433 | 265.5433 | 116.0301 | 36262 | 1679.446 | 0 | 1679.446 | 21.59164 | 33158 | 719.7626 | 1062.173 | 1781.936 | 18.60786 | 18.60786
12 | 20 | 80 | 0 | 0.4350805 | 5.302725 | 5598.031 | 37.724 | 19.34 | 11.028 | 14.534 | 4.234 | 1.646 | 1.304 | 0.744 | 0.5415771 | 0.5664614 | 0.3067825 | 0.9323954 | 0 | 10 | 90 | 0.4351906 | 4.952754 | 5150.965 | 40.318 | 14.276 | 11.112 | 16.112 | 2.665 | 2.197 | 0.816 | 0.574 | 0.5881381 | 0.5963965 | 0.3507635 | 1.310283 | 2394.835 | 1292.811 | 30811 | 478.9671 | 0 | 478.9671 | 64.32801 | 36262 | 1915.868 | 129.2811 | 2045.149 | 17.73073 | 33158 | 0 | 1163.53 | 1163.53 | 28.49776 | 17.73073
13 | 0 | 70 | 30 | 0.4526092 | 5.40423 | 5587.827 | 37.306 | 18.512 | 10.464 | 16.244 | 3.475 | 1.939 | 1.152 | 0.718 | 0.5702347 | 0.5885454 | 0.335609 | 1.141189 | 0 | 10 | 90 | 0.4351906 | 4.952754 | 5150.965 | 40.318 | 14.276 | 11.112 | 16.112 | 2.665 | 2.197 | 0.816 | 0.574 | 0.5881381 | 0.5963965 | 0.3507635 | 1.310283 | 2399.209 | 1292.811 | 30811 | 0 | 0 | 0 | inf | 36262 | 1679.446 | 129.2811 | 1808.727 | 20.04835 | 33158 | 719.7626 | 1163.53 | 1883.293 | 17.6064 | 17.6064
14 | 0 | 70 | 30 | 0.4526092 | 5.40423 | 5587.827 | 37.306 | 18.512 | 10.464 | 16.244 | 3.475 | 1.939 | 1.152 | 0.718 | 0.5702347 | 0.5885454 | 0.335609 | 1.141189 | 10 | 0 | 90 | 0.4220716 | 4.789133 | 5046.852 | 41.28 | 13.631 | 11.556 | 15.224 | 2.842 | 2.115 | 0.808 | 0.551 | 0.5782852 | 0.5867982 | 0.3393367 | 1.241078 | 2399.209 | 1319.481 | 30811 | 0 | 131.9481 | 131.9481 | 233.5085 | 36262 | 1679.446 | 0 | 1679.446 | 21.59164 | 33158 | 719.7626 | 1187.533 | 1907.296 | 17.38482 | 17.38482
15 | 0 | 70 | 30 | 0.4526092 | 5.40423 | 5587.827 | 37.306 | 18.512 | 10.464 | 16.244 | 3.475 | 1.939 | 1.152 | 0.718 | 0.5702347 | 0.5885454 | 0.335609 | 1.141189 | 0 | 0 | 100 | 0.4322875 | 4.877508 | 5078.155 | 40.82 | 13.57 | 11.22 | 16.09 | 2.53 | 2.24 | 0.76 | 0.55 | 0.591122 | 0.597743 | 0.353339 | 1.338944 | 2399.209 | 1311.348 | 30811 | 0 | 0 | 0 | inf | 36262 | 1679.446 | 0 | 1679.446 | 21.59164 | 33158 | 719.7626 | 1311.348 | 2031.11 | 16.32506 | 16.32506
16 | 0 | 60 | 40 | 0.4497061 | 5.328984 | 5515.016 | 37.808 | 17.806 | 10.572 | 16.222 | 3.34 | 1.982 | 1.096 | 0.694 | 0.5732186 | 0.5898274 | 0.3381 | 1.169038 | 20 | 0 | 80 | 0.4118558 | 4.700757 | 5015.549 | 41.74 | 13.692 | 11.892 | 14.358 | 3.154 | 1.99 | 0.856 | 0.552 | 0.5654484 | 0.5760574 | 0.3257308 | 1.146354 | 2430.884 | 1327.716 | 30811 | 0 | 265.5433 | 265.5433 | 116.0301 | 36262 | 1458.53 | 0 | 1458.53 | 24.86202 | 33158 | 972.3534 | 1062.173 | 2034.526 | 16.29765 | 16.29765
17 | 0 | 60 | 40 | 0.4497061 | 5.328984 | 5515.016 | 37.808 | 17.806 | 10.572 | 16.222 | 3.34 | 1.982 | 1.096 | 0.694 | 0.5732186 | 0.5898274 | 0.3381 | 1.169038 | 0 | 10 | 90 | 0.4351906 | 4.952754 | 5150.965 | 40.318 | 14.276 | 11.112 | 16.112 | 2.665 | 2.197 | 0.816 | 0.574 | 0.5881381 | 0.5963965 | 0.3507635 | 1.310283 | 2430.884 | 1292.811 | 30811 | 0 | 0 | 0 | inf | 36262 | 1458.53 | 129.2811 | 1587.811 | 22.83773 | 33158 | 972.3534 | 1163.53 | 2135.884 | 15.52425 | 15.52425
18 | 0 | 60 | 40 | 0.4497061 | 5.328984 | 5515.016 | 37.808 | 17.806 | 10.572 | 16.222 | 3.34 | 1.982 | 1.096 | 0.694 | 0.5732186 | 0.5898274 | 0.3381 | 1.169038 | 10 | 0 | 90 | 0.4220716 | 4.789133 | 5046.852 | 41.28 | 13.631 | 11.556 | 15.224 | 2.842 | 2.115 | 0.808 | 0.551 | 0.5782852 | 0.5867982 | 0.3393367 | 1.241078 | 2430.884 | 1319.481 | 30811 | 0 | 131.9481 | 131.9481 | 233.5085 | 36262 | 1458.53 | 0 | 1458.53 | 24.86202 | 33158 | 972.3534 | 1187.533 | 2159.886 | 15.35173 | 15.35173
19 | 0 | 60 | 40 | 0.4497061 | 5.328984 | 5515.016 | 37.808 | 17.806 | 10.572 | 16.222 | 3.34 | 1.982 | 1.096 | 0.694 | 0.5732186 | 0.5898274 | 0.3381 | 1.169038 | 0 | 0 | 100 | 0.4322875 | 4.877508 | 5078.155 | 40.82 | 13.57 | 11.22 | 16.09 | 2.53 | 2.24 | 0.76 | 0.55 | 0.591122 | 0.597743 | 0.353339 | 1.338944 | 2430.884 | 1311.348 | 30811 | 0 | 0 | 0 | inf | 36262 | 1458.53 | 0 | 1458.53 | 24.86202 | 33158 | 972.3534 | 1311.348 | 2283.701 | 14.51941 | 14.51941
20 | 0 | 50 | 50 | 0.446803 | 5.253738 | 5442.206 | 38.31 | 17.1 | 10.68 | 16.2 | 3.205 | 2.025 | 1.04 | 0.67 | 0.5762025 | 0.5911198 | 0.3406047 | 1.197018 | 20 | 0 | 80 | 0.4118558 | 4.700757 | 5015.549 | 41.74 | 13.692 | 11.892 | 14.358 | 3.154 | 1.99 | 0.856 | 0.552 | 0.5654484 | 0.5760574 | 0.3257308 | 1.146354 | 2463.406 | 1327.716 | 30811 | 0 | 265.5433 | 265.5433 | 116.0301 | 36262 | 1231.703 | 0 | 1231.703 | 29.44054 | 33158 | 1231.703 | 1062.173 | 2293.876 | 14.45501 | 14.45501
21 | 0 | 50 | 50 | 0.446803 | 5.253738 | 5442.206 | 38.31 | 17.1 | 10.68 | 16.2 | 3.205 | 2.025 | 1.04 | 0.67 | 0.5762025 | 0.5911198 | 0.3406047 | 1.197018 | 0 | 10 | 90 | 0.4351906 | 4.952754 | 5150.965 | 40.318 | 14.276 | 11.112 | 16.112 | 2.665 | 2.197 | 0.816 | 0.574 | 0.5881381 | 0.5963965 | 0.3507635 | 1.310283 | 2463.406 | 1292.811 | 30811 | 0 | 0 | 0 | inf | 36262 | 1231.703 | 129.2811 | 1360.984 | 26.64396 | 33158 | 1231.703 | 1163.53 | 2395.233 | 13.84333 | 13.84333
22 | 0 | 50 | 50 | 0.446803 | 5.253738 | 5442.206 | 38.31 | 17.1 | 10.68 | 16.2 | 3.205 | 2.025 | 1.04 | 0.67 | 0.5762025 | 0.5911198 | 0.3406047 | 1.197018 | 10 | 0 | 90 | 0.4220716 | 4.789133 | 5046.852 | 41.28 | 13.631 | 11.556 | 15.224 | 2.842 | 2.115 | 0.808 | 0.551 | 0.5782852 | 0.5867982 | 0.3393367 | 1.241078 | 2463.406 | 1319.481 | 30811 | 0 | 131.9481 | 131.9481 | 233.5085 | 36262 | 1231.703 | 0 | 1231.703 | 29.44054 | 33158 | 1231.703 | 1187.533 | 2419.236 | 13.70598 | 13.70598
23 | 0 | 50 | 50 | 0.446803 | 5.253738 | 5442.206 | 38.31 | 17.1 | 10.68 | 16.2 | 3.205 | 2.025 | 1.04 | 0.67 | 0.5762025 | 0.5911198 | 0.3406047 | 1.197018 | 0 | 0 | 100 | 0.4322875 | 4.877508 | 5078.155 | 40.82 | 13.57 | 11.22 | 16.09 | 2.53 | 2.24 | 0.76 | 0.55 | 0.591122 | 0.597743 | 0.353339 | 1.338944 | 2463.406 | 1311.348 | 30811 | 0 | 0 | 0 | inf | 36262 | 1231.703 | 0 | 1231.703 | 29.44054 | 33158 | 1231.703 | 1311.348 | 2543.05 | 13.03867 | 13.03867
24 | 0 | 40 | 60 | 0.4438999 | 5.178492 | 5369.396 | 38.812 | 16.394 | 10.788 | 16.178 | 3.07 | 2.068 | 0.984 | 0.646 | 0.5791864 | 0.5924228 | 0.3431232 | 1.22513 | 20 | 0 | 80 | 0.4118558 | 4.700757 | 5015.549 | 41.74 | 13.692 | 11.892 | 14.358 | 3.154 | 1.99 | 0.856 | 0.552 | 0.5654484 | 0.5760574 | 0.3257308 | 1.146354 | 2496.81 | 1327.716 | 30811 | 0 | 265.5433 | 265.5433 | 116.0301 | 36262 | 998.7241 | 0 | 998.7241 | 36.30833 | 33158 | 1498.086 | 1062.173 | 2560.259 | 12.95103 | 12.95103
25 | 0 | 40 | 60 | 0.4438999 | 5.178492 | 5369.396 | 38.812 | 16.394 | 10.788 | 16.178 | 3.07 | 2.068 | 0.984 | 0.646 | 0.5791864 | 0.5924228 | 0.3431232 | 1.22513 | 0 | 10 | 90 | 0.4351906 | 4.952754 | 5150.965 | 40.318 | 14.276 | 11.112 | 16.112 | 2.665 | 2.197 | 0.816 | 0.574 | 0.5881381 | 0.5963965 | 0.3507635 | 1.310283 | 2496.81 | 1292.811 | 30811 | 0 | 0 | 0 | inf | 36262 | 998.7241 | 129.2811 | 1128.005 | 32.14701 | 33158 | 1498.086 | 1163.53 | 2661.616 | 12.45784 | 12.45784
26 | 0 | 40 | 60 | 0.4438999 | 5.178492 | 5369.396 | 38.812 | 16.394 | 10.788 | 16.178 | 3.07 | 2.068 | 0.984 | 0.646 | 0.5791864 | 0.5924228 | 0.3431232 | 1.22513 | 10 | 0 | 90 | 0.4220716 | 4.789133 | 5046.852 | 41.28 | 13.631 | 11.556 | 15.224 | 2.842 | 2.115 | 0.808 | 0.551 | 0.5782852 | 0.5867982 | 0.3393367 | 1.241078 | 2496.81 | 1319.481 | 30811 | 0 | 131.9481 | 131.9481 | 233.5085 | 36262 | 998.7241 | 0 | 998.7241 | 36.30833 | 33158 | 1498.086 | 1187.533 | 2685.619 | 12.3465 | 12.3465
27 | 0 | 40 | 60 | 0.4438999 | 5.178492 | 5369.396 | 38.812 | 16.394 | 10.788 | 16.178 | 3.07 | 2.068 | 0.984 | 0.646 | 0.5791864 | 0.5924228 | 0.3431232 | 1.22513 | 0 | 0 | 100 | 0.4322875 | 4.877508 | 5078.155 | 40.82 | 13.57 | 11.22 | 16.09 | 2.53 | 2.24 | 0.76 | 0.55 | 0.591122 | 0.597743 | 0.353339 | 1.338944 | 2496.81 | 1311.348 | 30811 | 0 | 0 | 0 | inf | 36262 | 998.7241 | 0 | 998.7241 | 36.30833 | 33158 | 1498.086 | 1311.348 | 2809.434 | 11.80238 | 11.80238
28 | 0 | 30 | 70 | 0.4409968 | 5.103246 | 5296.586 | 39.314 | 15.688 | 10.896 | 16.156 | 2.935 | 2.111 | 0.928 | 0.622 | 0.5821703 | 0.5937365 | 0.3456558 | 1.253378 | 20 | 0 | 80 | 0.4118558 | 4.700757 | 5015.549 | 41.74 | 13.692 | 11.892 | 14.358 | 3.154 | 1.99 | 0.856 | 0.552 | 0.5654484 | 0.5760574 | 0.3257308 | 1.146354 | 2531.133 | 1327.716 | 30811 | 0 | 265.5433 | 265.5433 | 116.0301 | 36262 | 759.3399 | 0 | 759.3399 | 47.75464 | 33158 | 1771.793 | 1062.173 | 2833.966 | 11.70021 | 11.70021
29 | 0 | 30 | 70 | 0.4409968 | 5.103246 | 5296.586 | 39.314 | 15.688 | 10.896 | 16.156 | 2.935 | 2.111 | 0.928 | 0.622 | 0.5821703 | 0.5937365 | 0.3456558 | 1.253378 | 0 | 10 | 90 | 0.4351906 | 4.952754 | 5150.965 | 40.318 | 14.276 | 11.112 | 16.112 | 2.665 | 2.197 | 0.816 | 0.574 | 0.5881381 | 0.5963965 | 0.3507635 | 1.310283 | 2531.133 | 1292.811 | 30811 | 0 | 0 | 0 | inf | 36262 | 759.3399 | 129.2811 | 888.621 | 40.80705 | 33158 | 1771.793 | 1163.53 | 2935.323 | 11.2962 | 11.2962
30 | 0 | 30 | 70 | 0.4409968 | 5.103246 | 5296.586 | 39.314 | 15.688 | 10.896 | 16.156 | 2.935 | 2.111 | 0.928 | 0.622 | 0.5821703 | 0.5937365 | 0.3456558 | 1.253378 | 10 | 0 | 90 | 0.4220716 | 4.789133 | 5046.852 | 41.28 | 13.631 | 11.556 | 15.224 | 2.842 | 2.115 | 0.808 | 0.551 | 0.5782852 | 0.5867982 | 0.3393367 | 1.241078 | 2531.133 | 1319.481 | 30811 | 0 | 131.9481 | 131.9481 | 233.5085 | 36262 | 759.3399 | 0 | 759.3399 | 47.75464 | 33158 | 1771.793 | 1187.533 | 2959.326 | 11.20458 | 11.20458
31 | 0 | 30 | 70 | 0.4409968 | 5.103246 | 5296.586 | 39.314 | 15.688 | 10.896 | 16.156 | 2.935 | 2.111 | 0.928 | 0.622 | 0.5821703 | 0.5937365 | 0.3456558 | 1.253378 | 0 | 0 | 100 | 0.4322875 | 4.877508 | 5078.155 | 40.82 | 13.57 | 11.22 | 16.09 | 2.53 | 2.24 | 0.76 | 0.55 | 0.591122 | 0.597743 | 0.353339 | 1.338944 | 2531.133 | 1311.348 | 30811 | 0 | 0 | 0 | inf | 36262 | 759.3399 | 0 | 759.3399 | 47.75464 | 33158 | 1771.793 | 1311.348 | 3083.141 | 10.75462 | 10.75462
32 | 0 | 20 | 80 | 0.4380937 | 5.028 | 5223.776 | 39.816 | 14.982 | 11.004 | 16.134 | 2.8 | 2.154 | 0.872 | 0.598 | 0.5851542 | 0.595061 | 0.3482025 | 1.281761 | 20 | 0 | 80 | 0.4118558 | 4.700757 | 5015.549 | 41.74 | 13.692 | 11.892 | 14.358 | 3.154 | 1.99 | 0.856 | 0.552 | 0.5654484 | 0.5760574 | 0.3257308 | 1.146354 | 2566.413 | 1327.716 | 30811 | 0 | 265.5433 | 265.5433 | 116.0301 | 36262 | 513.2825 | 0 | 513.2825 | 70.64726 | 33158 | 2053.13 | 1062.173 | 3115.303 | 10.64359 | 10.64359
33 | 20 | 0 | 80 | 0.4118558 | 4.700757 | 5015.549 | 41.74 | 13.692 | 11.892 | 14.358 | 3.154 | 1.99 | 0.856 | 0.552 | 0.5654484 | 0.5760574 | 0.3257308 | 1.146354 | 20 | 0 | 80 | 0.4118558 | 4.700757 | 5015.549 | 41.74 | 13.692 | 11.892 | 14.358 | 3.154 | 1.99 | 0.856 | 0.552 | 0.5654484 | 0.5760574 | 0.3257308 | 1.146354 | 2672.96 | 1327.716 | 30811 | 534.592 | 265.5433 | 800.1353 | 38.50724 | 36262 | 0 | 0 | 0 | inf | 33158 | 2138.368 | 1062.173 | 3200.541 | 10.36012 | 10.36012
34 | 0 | 20 | 80 | 0.4380937 | 5.028 | 5223.776 | 39.816 | 14.982 | 11.004 | 16.134 | 2.8 | 2.154 | 0.872 | 0.598 | 0.5851542 | 0.595061 | 0.3482025 | 1.281761 | 0 | 10 | 90 | 0.4351906 | 4.952754 | 5150.965 | 40.318 | 14.276 | 11.112 | 16.112 | 2.665 | 2.197 | 0.816 | 0.574 | 0.5881381 | 0.5963965 | 0.3507635 | 1.310283 | 2566.413 | 1292.811 | 30811 | 0 | 0 | 0 | inf | 36262 | 513.2825 | 129.2811 | 642.5636 | 56.43332 | 33158 | 2053.13 | 1163.53 | 3216.66 | 10.30821 | 10.30821
35 | 0 | 20 | 80 | 0.4380937 | 5.028 | 5223.776 | 39.816 | 14.982 | 11.004 | 16.134 | 2.8 | 2.154 | 0.872 | 0.598 | 0.5851542 | 0.595061 | 0.3482025 | 1.281761 | 10 | 0 | 90 | 0.4220716 | 4.789133 | 5046.852 | 41.28 | 13.631 | 11.556 | 15.224 | 2.842 | 2.115 | 0.808 | 0.551 | 0.5782852 | 0.5867982 | 0.3393367 | 1.241078 | 2566.413 | 1319.481 | 30811 | 0 | 131.9481 | 131.9481 | 233.5085 | 36262 | 513.2825 | 0 | 513.2825 | 70.64726 | 33158 | 2053.13 | 1187.533 | 3240.663 | 10.23186 | 10.23186
36 | 20 | 0 | 80 | 0.4118558 | 4.700757 | 5015.549 | 41.74 | 13.692 | 11.892 | 14.358 | 3.154 | 1.99 | 0.856 | 0.552 | 0.5654484 | 0.5760574 | 0.3257308 | 1.146354 | 0 | 10 | 90 | 0.4351906 | 4.952754 | 5150.965 | 40.318 | 14.276 | 11.112 | 16.112 | 2.665 | 2.197 | 0.816 | 0.574 | 0.5881381 | 0.5963965 | 0.3507635 | 1.310283 | 2672.96 | 1292.811 | 30811 | 534.592 | 0 | 534.592 | 57.6346 | 36262 | 0 | 129.2811 | 129.2811 | 280.4895 | 33158 | 2138.368 | 1163.53 | 3301.898 | 10.0421 | 10.0421
37 | 20 | 0 | 80 | 0.4118558 | 4.700757 | 5015.549 | 41.74 | 13.692 | 11.892 | 14.358 | 3.154 | 1.99 | 0.856 | 0.552 | 0.5654484 | 0.5760574 | 0.3257308 | 1.146354 | 10 | 0 | 90 | 0.4220716 | 4.789133 | 5046.852 | 41.28 | 13.631 | 11.556 | 15.224 | 2.842 | 2.115 | 0.808 | 0.551 | 0.5782852 | 0.5867982 | 0.3393367 | 1.241078 | 2672.96 | 1319.481 | 30811 | 534.592 | 131.9481 | 666.5401 | 46.22527 | 36262 | 0 | 0 | 0 | inf | 33158 | 2138.368 | 1187.533 | 3325.901 | 9.969629 | 9.969629
38 | 0 | 20 | 80 | 0.4380937 | 5.028 | 5223.776 | 39.816 | 14.982 | 11.004 | 16.134 | 2.8 | 2.154 | 0.872 | 0.598 | 0.5851542 | 0.595061 | 0.3482025 | 1.281761 | 0 | 0 | 100 | 0.4322875 | 4.877508 | 5078.155 | 40.82 | 13.57 | 11.22 | 16.09 | 2.53 | 2.24 | 0.76 | 0.55 | 0.591122 | 0.597743 | 0.353339 | 1.338944 | 2566.413 | 1311.348 | 30811 | 0 | 0 | 0 | inf | 36262 | 513.2825 | 0 | 513.2825 | 70.64726 | 33158 | 2053.13 | 1311.348 | 3364.478 | 9.855319 | 9.855319
39 | 0 | 10 | 90 | 0.4351906 | 4.952754 | 5150.965 | 40.318 | 14.276 | 11.112 | 16.112 | 2.665 | 2.197 | 0.816 | 0.574 | 0.5881381 | 0.5963965 | 0.3507635 | 1.310283 | 20 | 0 | 80 | 0.4118558 | 4.700757 | 5015.549 | 41.74 | 13.692 | 11.892 | 14.358 | 3.154 | 1.99 | 0.856 | 0.552 | 0.5654484 | 0.5760574 | 0.3257308 | 1.146354 | 2602.689 | 1327.716 | 30811 | 0 | 265.5433 | 265.5433 | 116.0301 | 36262 | 260.2689 | 0 | 260.2689 | 139.3251 | 33158 | 2342.42 | 1062.173 | 3404.593 | 9.739195 | 9.739195
40 | 20 | 0 | 80 | 0.4118558 | 4.700757 | 5015.549 | 41.74 | 13.692 | 11.892 | 14.358 | 3.154 | 1.99 | 0.856 | 0.552 | 0.5654484 | 0.5760574 | 0.3257308 | 1.146354 | 0 | 0 | 100 | 0.4322875 | 4.877508 | 5078.155 | 40.82 | 13.57 | 11.22 | 16.09 | 2.53 | 2.24 | 0.76 | 0.55 | 0.591122 | 0.597743 | 0.353339 | 1.338944 | 2672.96 | 1311.348 | 30811 | 534.592 | 0 | 534.592 | 57.6346 | 36262 | 0 | 0 | 0 | inf | 33158 | 2138.368 | 1311.348 | 3449.716 | 9.611807 | 9.611807
41 | 10 | 0 | 90 | 0.4220716 | 4.789133 | 5046.852 | 41.28 | 13.631 | 11.556 | 15.224 | 2.842 | 2.115 | 0.808 | 0.551 | 0.5782852 | 0.5867982 | 0.3393367 | 1.241078 | 20 | 0 | 80 | 0.4118558 | 4.700757 | 5015.549 | 41.74 | 13.692 | 11.892 | 14.358 | 3.154 | 1.99 | 0.856 | 0.552 | 0.5654484 | 0.5760574 | 0.3257308 | 1.146354 | 2656.381 | 1327.716 | 30811 | 265.6381 | 265.5433 | 531.1814 | 58.00467 | 36262 | 0 | 0 | 0 | inf | 33158 | 2390.743 | 1062.173 | 3452.916 | 9.602898 | 9.602898
42 | 0 | 10 | 90 | 0.4351906 | 4.952754 | 5150.965 | 40.318 | 14.276 | 11.112 | 16.112 | 2.665 | 2.197 | 0.816 | 0.574 | 0.5881381 | 0.5963965 | 0.3507635 | 1.310283 | 0 | 10 | 90 | 0.4351906 | 4.952754 | 5150.965 | 40.318 | 14.276 | 11.112 | 16.112 | 2.665 | 2.197 | 0.816 | 0.574 | 0.5881381 | 0.5963965 | 0.3507635 | 1.310283 | 2602.689 | 1292.811 | 30811 | 0 | 0 | 0 | inf | 36262 | 260.2689 | 129.2811 | 389.5501 | 93.08688 | 33158 | 2342.42 | 1163.53 | 3505.951 | 9.457635 | 9.457635
43 | 0 | 10 | 90 | 0.4351906 | 4.952754 | 5150.965 | 40.318 | 14.276 | 11.112 | 16.112 | 2.665 | 2.197 | 0.816 | 0.574 | 0.5881381 | 0.5963965 | 0.3507635 | 1.310283 | 10 | 0 | 90 | 0.4220716 | 4.789133 | 5046.852 | 41.28 | 13.631 | 11.556 | 15.224 | 2.842 | 2.115 | 0.808 | 0.551 | 0.5782852 | 0.5867982 | 0.3393367 | 1.241078 | 2602.689 | 1319.481 | 30811 | 0 | 131.9481 | 131.9481 | 233.5085 | 36262 | 260.2689 | 0 | 260.2689 | 139.3251 | 33158 | 2342.42 | 1187.533 | 3529.954 | 9.393325 | 9.393325
44 | 10 | 0 | 90 | 0.4220716 | 4.789133 | 5046.852 | 41.28 | 13.631 | 11.556 | 15.224 | 2.842 | 2.115 | 0.808 | 0.551 | 0.5782852 | 0.5867982 | 0.3393367 | 1.241078 | 0 | 10 | 90 | 0.4351906 | 4.952754 | 5150.965 | 40.318 | 14.276 | 11.112 | 16.112 | 2.665 | 2.197 | 0.816 | 0.574 | 0.5881381 | 0.5963965 | 0.3507635 | 1.310283 | 2656.381 | 1292.811 | 30811 | 265.6381 | 0 | 265.6381 | 115.9886 | 36262 | 0 | 129.2811 | 129.2811 | 280.4895 | 33158 | 2390.743 | 1163.53 | 3554.273 | 9.329052 | 9.329052
45 | 10 | 0 | 90 | 0.4220716 | 4.789133 | 5046.852 | 41.28 | 13.631 | 11.556 | 15.224 | 2.842 | 2.115 | 0.808 | 0.551 | 0.5782852 | 0.5867982 | 0.3393367 | 1.241078 | 10 | 0 | 90 | 0.4220716 | 4.789133 | 5046.852 | 41.28 | 13.631 | 11.556 | 15.224 | 2.842 | 2.115 | 0.808 | 0.551 | 0.5782852 | 0.5867982 | 0.3393367 | 1.241078 | 2656.381 | 1319.481 | 30811 | 265.6381 | 131.9481 | 397.5862 | 77.49514 | 36262 | 0 | 0 | 0 | inf | 33158 | 2390.743 | 1187.533 | 3578.276 | 9.266473 | 9.266473
46 | 0 | 10 | 90 | 0.4351906 | 4.952754 | 5150.965 | 40.318 | 14.276 | 11.112 | 16.112 | 2.665 | 2.197 | 0.816 | 0.574 | 0.5881381 | 0.5963965 | 0.3507635 | 1.310283 | 0 | 0 | 100 | 0.4322875 | 4.877508 | 5078.155 | 40.82 | 13.57 | 11.22 | 16.09 | 2.53 | 2.24 | 0.76 | 0.55 | 0.591122 | 0.597743 | 0.353339 | 1.338944 | 2602.689 | 1311.348 | 30811 | 0 | 0 | 0 | inf | 36262 | 260.2689 | 0 | 260.2689 | 139.3251 | 33158 | 2342.42 | 1311.348 | 3653.768 | 9.075015 | 9.075015
47 | 10 | 0 | 90 | 0.4220716 | 4.789133 | 5046.852 | 41.28 | 13.631 | 11.556 | 15.224 | 2.842 | 2.115 | 0.808 | 0.551 | 0.5782852 | 0.5867982 | 0.3393367 | 1.241078 | 0 | 0 | 100 | 0.4322875 | 4.877508 | 5078.155 | 40.82 | 13.57 | 11.22 | 16.09 | 2.53 | 2.24 | 0.76 | 0.55 | 0.591122 | 0.597743 | 0.353339 | 1.338944 | 2656.381 | 1311.348 | 30811 | 265.6381 | 0 | 265.6381 | 115.9886 | 36262 | 0 | 0 | 0 | inf | 33158 | 2390.743 | 1311.348 | 3702.091 | 8.956561 | 8.956561
48 | 0 | 0 | 100 | 0.4322875 | 4.877508 | 5078.155 | 40.82 | 13.57 | 11.22 | 16.09 | 2.53 | 2.24 | 0.76 | 0.55 | 0.591122 | 0.597743 | 0.353339 | 1.338944 | 20 | 0 | 80 | 0.4118558 | 4.700757 | 5015.549 | 41.74 | 13.692 | 11.892 | 14.358 | 3.154 | 1.99 | 0.856 | 0.552 | 0.5654484 | 0.5760574 | 0.3257308 | 1.146354 | 2640.007 | 1327.716 | 30811 | 0 | 265.5433 | 265.5433 | 116.0301 | 36262 | 0 | 0 | 0 | inf | 33158 | 2640.007 | 1062.173 | 3702.18 | 8.956346 | 8.956346
49 | 0 | 0 | 100 | 0.4322875 | 4.877508 | 5078.155 | 40.82 | 13.57 | 11.22 | 16.09 | 2.53 | 2.24 | 0.76 | 0.55 | 0.591122 | 0.597743 | 0.353339 | 1.338944 | 0 | 10 | 90 | 0.4351906 | 4.952754 | 5150.965 | 40.318 | 14.276 | 11.112 | 16.112 | 2.665 | 2.197 | 0.816 | 0.574 | 0.5881381 | 0.5963965 | 0.3507635 | 1.310283 | 2640.007 | 1292.811 | 30811 | 0 | 0 | 0 | inf | 36262 | 0 | 129.2811 | 129.2811 | 280.4895 | 33158 | 2640.007 | 1163.53 | 3803.537 | 8.717676 | 8.717676
50 | 0 | 0 | 100 | 0.4322875 | 4.877508 | 5078.155 | 40.82 | 13.57 | 11.22 | 16.09 | 2.53 | 2.24 | 0.76 | 0.55 | 0.591122 | 0.597743 | 0.353339 | 1.338944 | 10 | 0 | 90 | 0.4220716 | 4.789133 | 5046.852 | 41.28 | 13.631 | 11.556 | 15.224 | 2.842 | 2.115 | 0.808 | 0.551 | 0.5782852 | 0.5867982 | 0.3393367 | 1.241078 | 2640.007 | 1319.481 | 30811 | 0 | 131.9481 | 131.9481 | 233.5085 | 36262 | 0 | 0 | 0 | inf | 33158 | 2640.007 | 1187.533 | 3827.54 | 8.663006 | 8.663006
51 | 0 | 0 | 100 | 0.4322875 | 4.877508 | 5078.155 | 40.82 | 13.57 | 11.22 | 16.09 | 2.53 | 2.24 | 0.76 | 0.55 | 0.591122 | 0.597743 | 0.353339 | 1.338944 | 0 | 0 | 100 | 0.4322875 | 4.877508 | 5078.155 | 40.82 | 13.57 | 11.22 | 16.09 | 2.53 | 2.24 | 0.76 | 0.55 | 0.591122 | 0.597743 | 0.353339 | 1.338944 | 2640.007 | 1311.348 | 30811 | 0 | 0 | 0 | inf | 36262 | 0 | 0 | 0 | inf | 33158 | 2640.007 | 1311.348 | 3951.354 | 8.391554 | 8.391554